## Sheet1
grade | 16 | 40 | 63 | 80 | 100 | 150
S355J0 - BOF | 355 | 345 | 335 | 325 | 315 | 295
S355Histar - EAF | 355 | 355 | 355 | 355 | 355 | 355
S460J2 - BOF | 460 | 440 | 410 | 390 | 380 | 380
S460Histar - EAF | 460 | 460 | 460 | 460 | 460 | 450

## Ref
HiStar brochure
BS EN 1993-1
EPD
British steel Steel rail and sections EPD
Arcelor Mittal - Histar EPD