## ultimate
grade | 100 | 150
S355J0 - BOF | 470 | 450
S355Histar - EAF | 470 | 470
S460J2 - BOF | 550 | 530
S460Histar - EAF | 540 | 540

## Ref
| Table: | Column header: Thickness <=
e.g 100: Thickness <=100
HiStar brochure
BS EN 1993-1
EPD
British steel Steel rail and sections EPD
Arcelor Mittal - Histar EPD
Hot rolled structural steel
Histar